## Report
FROM: | Mark Biegert
SUBJECT: | Proposed Z22FH Charging Profile
DATE: | 06-Dec-2023
Maccor Charging Algorithm
Algorithm
XML
Test Data
Analysis |  |  |  |  | Cht Ttl | Z22FH VBAT and IBAT During Charging
[5 empty] | Xaxis | Time (min)
Maccor Data |  |  |  |  | Yaxis1 | VBAT (V)
[5 empty] | Yaxis2 | IBAT (V)
| Time | Amps | Volts
| 0 | 0.15 | 3.78569
| 1 | 48 | 4.10033
| 2 | 48 | 4.13146
| 3 | 48 | 4.15305
| 4 | 48 | 4.1754
| 5 | 48 | 4.19776
| 6 | 43.64 | 4.20005
| 7 | 39.72 | 4.20012
| 8 | 36.31 | 4.19997
| 9 | 33.37 | 4.19997
| 10 | 30.74 | 4.19997
| 11 | 28.48 | 4.20005
| 12 | 26.3 | 4.2002
| 13 | 24.37 | 4.19989
| 14 | 22.85 | 4.19989
| 15 | 21.5 | 4.20012
| 16 | 20.24 | 4.19982
| 16.979 | 19 | 4.20012 |  | 0 | 16.979
[5 empty] | 60 | 16.979
Final Voltage
| VBAT |  | SOC | Terminate Current | Time (min)
| 4.02 | V | 79.73% | 19 | 17
| 4.06 | V | 84.24% | 14 | 20
Desired | 4.044934 | V | 82.51% | 15.88326 | 18.87005 | Interpolated Value
16.97900002

## Data
Today's Date: | 2023-12-05 | Date of Test: | 5 December 2023, 02:21:42 PM
Filename: | MB_bZ22FH_sMex_tcc48cv19 | Tester Channel: | 2
Procedure: | MB_bZ22FH_sMex_tcc48cv19.000 | Description: | CH Facility: Charge Zenipower Z22A Li-ion at 2.3C to 4.2V
Rec# | Cyc# | Step | TestTime | StepTime | Amp-hr | Watt-hr | Amps | Volts | State | ES | DPt Time
1 | 0 | 1 | 0d 00:00:0 | 0d 00:00:0 | 0 | 0 | 0 | 3.78431 | R | 0 | 2023-05-12 14:22
2 | 0 | 1 | 0d 00:00:5 | 0d 00:00:5 | 0 | 0 | 0 | 3.78416 | R | 129 | 2023-05-12 14:22
3 | 0 | 6 | 0d 00:00:5.1399998664856 | 0d 00:00:0.140000000596046 | 0 | 0 | 0.00015 | 3.78569 | C | 0 | 2023-05-12 14:22
4 | 0 | 6 | 0d 00:01:5.1399998664856 | 0d 00:01:0.140000000596046 | 0.0008 | 0.00322 | 0.048 | 4.10033 | C | 1 | 2023-05-12 14:23
5 | 0 | 6 | 0d 00:02:5.1399998664856 | 0d 00:02:0.140000000596046 | 0.0016 | 0.00652 | 0.048 | 4.13146 | C | 1 | 2023-05-12 14:24
6 | 0 | 6 | 0d 00:03:5.1399998664856 | 0d 00:03:0.140000000596046 | 0.0024 | 0.00983 | 0.048 | 4.15305 | C | 1 | 2023-05-12 14:25
7 | 0 | 6 | 0d 00:04:5.1399998664856 | 0d 00:04:0.140000000596046 | 0.0032 | 0.01316 | 0.048 | 4.1754 | C | 1 | 2023-05-12 14:26
8 | 0 | 6 | 0d 00:05:5.1399998664856 | 0d 00:05:0.140000000596046 | 0.004 | 0.01651 | 0.048 | 4.19776 | C | 1 | 2023-05-12 14:27
9 | 0 | 6 | 0d 00:06:5.1399998664856 | 0d 00:06:0.140000000596046 | 0.00476 | 0.01972 | 0.04364 | 4.20005 | C | 1 | 2023-05-12 14:28
10 | 0 | 6 | 0d 00:07:5.1399998664856 | 0d 00:07:0.140000000596046 | 0.00545 | 0.02264 | 0.03972 | 4.20012 | C | 1 | 2023-05-12 14:29
11 | 0 | 6 | 0d 00:08:5.1399998664856 | 0d 00:08:0.140000000596046 | 0.00609 | 0.0253 | 0.03631 | 4.19997 | C | 1 | 2023-05-12 14:30
12 | 0 | 6 | 0d 00:09:5.1399998664856 | 0d 00:09:0.140000000596046 | 0.00667 | 0.02774 | 0.03337 | 4.19997 | C | 1 | 2023-05-12 14:31
13 | 0 | 6 | 0d 00:10:5.1399998664856 | 0d 00:10:0.140000000596046 | 0.0072 | 0.02998 | 0.03074 | 4.19997 | C | 1 | 2023-05-12 14:32
14 | 0 | 6 | 0d 00:11:5.1399998664856 | 0d 00:11:0.140000000596046 | 0.00769 | 0.03205 | 0.02848 | 4.20005 | C | 1 | 2023-05-12 14:33
15 | 0 | 6 | 0d 00:12:5.1399998664856 | 0d 00:12:0.140000000596046 | 0.00815 | 0.03397 | 0.0263 | 4.2002 | C | 1 | 2023-05-12 14:34
16 | 0 | 6 | 0d 00:13:5.1399998664856 | 0d 00:13:0.140000000596046 | 0.00857 | 0.03574 | 0.02437 | 4.19989 | C | 1 | 2023-05-12 14:35
17 | 0 | 6 | 0d 00:14:5.1399998664856 | 0d 00:14:0.140000000596046 | 0.00897 | 0.03739 | 0.02285 | 4.19989 | C | 1 | 2023-05-12 14:36
18 | 0 | 6 | 0d 00:15:5.1399998664856 | 0d 00:15:0.140000000596046 | 0.00934 | 0.03894 | 0.0215 | 4.20012 | C | 1 | 2023-05-12 14:37
19 | 0 | 6 | 0d 00:16:5.1399998664856 | 0d 00:16:0.140000000596046 | 0.00968 | 0.0404 | 0.02024 | 4.19982 | C | 1 | 2023-05-12 14:38
20 | 0 | 6 | 0d 00:17:3.88000011444092 | 0d 00:16:58.8800010681152 | 0.01 | 0.04175 | 0.019 | 4.20012 | C | 132 | 2023-05-12 14:39
21 | 0 | 15 | 0d 00:17:4.88000011444092 | 0d 00:00:1 | 0 | 0 | 0 | 4.13672 | O | 193 | 2023-05-12 14:39

## Z22FH_SOC
FROM: | Mark Biegert
SUBJECT: | Z22FH SOC
DATE: | 06-Dec-2023
| SOC | VBAT | SOC | VBAT | SOC | VBAT | SOC | VBAT | SOC | VBAT
| 0 | 3.414 | 25 | 3.74289 | 50 | 3.83368 | 75 | 3.97411 | 0% | 3.414
| 1 | 3.47582 | 26 | 3.74638 | 51 | 3.83748 | 76 | 3.984 | 1% | 3.47582
| 2 | 3.52614 | 27 | 3.74979 | 52 | 3.84133 | 77 | 3.99396 | 2% | 3.52614
| 3 | 3.56863 | 28 | 3.75316 | 53 | 3.8453 | 78 | 4.00371 | 3% | 3.56863
| 4 | 3.60475 | 29 | 3.75671 | 54 | 3.84935 | 79 | 4.01322 | 4% | 3.60475
| 5 | 3.63477 | 30 | 3.76059 | 55 | 3.85354 | 80 | 4.02249 | 5% | 3.63477
| 6 | 3.65829 | 31 | 3.76453 | 56 | 3.8578 | 81 | 4.03156 | 6% | 3.65829
| 7 | 3.67272 | 32 | 3.76866 | 57 | 3.86222 | 82 | 4.04046 | 7% | 3.67272
| 8 | 3.67864 | 33 | 3.77272 | 58 | 3.86669 | 83 | 4.04925 | 8% | 3.67864
| 9 | 3.68249 | 34 | 3.77667 | 59 | 3.87136 | 84 | 4.05792 | 9% | 3.68249
| 10 | 3.68495 | 35 | 3.78058 | 60 | 3.8761 | 85 | 4.0665 | 10% | 3.68495
| 11 | 3.68657 | 36 | 3.7844 | 61 | 3.88098 | 86 | 4.07512 | 11% | 3.68657
| 12 | 3.68819 | 37 | 3.7882 | 62 | 3.88601 | 87 | 4.08379 | 12% | 3.68819
| 13 | 3.68981 | 38 | 3.79192 | 63 | 3.89114 | 88 | 4.09248 | 13% | 3.68981
| 14 | 3.69144 | 39 | 3.7956 | 64 | 3.89645 | 89 | 4.10121 | 14% | 3.69144
| 15 | 3.69558 | 40 | 3.79907 | 65 | 3.90193 | 90 | 4.10996 | 15% | 3.69558
| 16 | 3.70087 | 41 | 3.80254 | 66 | 3.90757 | 91 | 4.11875 | 16% | 3.70087
| 17 | 3.70707 | 42 | 3.80589 | 67 | 3.91341 | 92 | 4.12758 | 17% | 3.70707
| 18 | 3.71201 | 43 | 3.80923 | 68 | 3.91954 | 93 | 4.13644 | 18% | 3.71201
| 19 | 3.71671 | 44 | 3.81259 | 69 | 3.9259 | 94 | 4.14536 | 19% | 3.71671
| 20 | 3.72111 | 45 | 3.81598 | 70 | 3.93256 | 95 | 4.15434 | 20% | 3.72111
| 21 | 3.72573 | 46 | 3.81938 | 71 | 3.93965 | 96 | 4.16337 | 21% | 3.72573
| 22 | 3.73066 | 47 | 3.82288 | 72 | 3.94728 | 97 | 4.17248 | 22% | 3.73066
| 23 | 3.73507 | 48 | 3.82638 | 73 | 3.95556 | 98 | 4.18163 | 23% | 3.73507
| 24 | 3.73937 | 49 | 3.83002 | 74 | 3.96453 | 99 | 4.19079 | 24% | 3.73937
[7 empty] | 100 | 4.2 | 25% | 3.74289
[9 empty] | 26% | 3.74638
[9 empty] | 27% | 3.74979
[9 empty] | 28% | 3.75316
[9 empty] | 29% | 3.75671
[9 empty] | 30% | 3.76059
[9 empty] | 31% | 3.76453
[9 empty] | 32% | 3.76866
[9 empty] | 33% | 3.77272
[9 empty] | 34% | 3.77667
[9 empty] | 35% | 3.78058
[9 empty] | 36% | 3.7844
[9 empty] | 37% | 3.7882
[9 empty] | 38% | 3.79192
[9 empty] | 39% | 3.7956
[9 empty] | 40% | 3.79907
[9 empty] | 41% | 3.80254
[9 empty] | 42% | 3.80589
[9 empty] | 43% | 3.80923
[9 empty] | 44% | 3.81259
[9 empty] | 45% | 3.81598
[9 empty] | 46% | 3.81938
[9 empty] | 47% | 3.82288
[9 empty] | 48% | 3.82638
[9 empty] | 49% | 3.83002
[9 empty] | 50% | 3.83368
[9 empty] | 51% | 3.83748
[9 empty] | 52% | 3.84133
[9 empty] | 53% | 3.8453
[9 empty] | 54% | 3.84935
[9 empty] | 55% | 3.85354
[9 empty] | 56% | 3.8578
[9 empty] | 57% | 3.86222
[9 empty] | 58% | 3.86669
[9 empty] | 59% | 3.87136
[9 empty] | 60% | 3.8761
[9 empty] | 61% | 3.88098
[9 empty] | 62% | 3.88601
[9 empty] | 63% | 3.89114
[9 empty] | 64% | 3.89645
[9 empty] | 65% | 3.90193
[9 empty] | 66% | 3.90757
[9 empty] | 67% | 3.91341
[9 empty] | 68% | 3.91954
[9 empty] | 69% | 3.9259
[9 empty] | 70% | 3.93256
[9 empty] | 71% | 3.93965
[9 empty] | 72% | 3.94728
[9 empty] | 73% | 3.95556
[9 empty] | 74% | 3.96453
[9 empty] | 75% | 3.97411
[9 empty] | 76% | 3.984
[9 empty] | 77% | 3.99396
[9 empty] | 78% | 4.00371
[9 empty] | 79% | 4.01322
[9 empty] | 80% | 4.02249
[9 empty] | 81% | 4.03156
[9 empty] | 82% | 4.04046
[9 empty] | 83% | 4.04925
[9 empty] | 84% | 4.05792
[9 empty] | 85% | 4.0665
[9 empty] | 86% | 4.07512
[9 empty] | 87% | 4.08379
[9 empty] | 88% | 4.09248
[9 empty] | 89% | 4.10121
[9 empty] | 90% | 4.10996
[9 empty] | 91% | 4.11875
[9 empty] | 92% | 4.12758
[9 empty] | 93% | 4.13644
[9 empty] | 94% | 4.14536
[9 empty] | 95% | 4.15434
[9 empty] | 96% | 4.16337
[9 empty] | 97% | 4.17248
[9 empty] | 98% | 4.18163
[9 empty] | 99% | 4.19079
[9 empty] | 100% | 4.2

## Formats
FROM: | Mark Biegert
SUBJECT:
DATE: | 07-Dec-2023
Table Formats
| Category A | Category B | Category C | Value
| A | 1 | a | 1
| A | 2 | b | 2
| B | 1 | a | 3
| B | 2 | b | 4
| C | 1 | a | 5
| C | 2 | b | 6
| Sum of Value |  | Category C
| Category A | Category B | a | b | Grand Total
A
|  | 1 | 1 |  | 1
|  | 2 |  | 2 | 2
B
|  | 1 | 3 |  | 3
|  | 2 |  | 4 | 4
C
|  | 1 | 5 |  | 5
|  | 2 |  | 6 | 6
| Grand Total |  | 9 | 12 | 21
Tab Colors
Data Tabs
Report Tabs
Analysis Tabs
Metadata Tabs
References

## Lists
FROM: | Mark Biegert
SUBJECT:
DATE: | 07-Dec-2023